## 训练数据（0.5D0）
NO. | formula | material_id | chemical_compound | ranion | ENanion | PLanion | rcation | ENcation | PLcation | CLi | a | v | v[LiACE2] | v[BE4] | DLi-A | DLi-B | DLi-C | DLi-E | BNintra | BNdoublet | BNinter | DLi-Li intra | DLi-Li doublet | DLi-Li inter | OCC.Li48h | OCC.Li24g | OCC.Li all | SconfLi | SconfA | SconfC | Sconfanion | rA | ENA | rC | ENC | Ea(eV)
0 | Li7PS6 | shu.ssy_201912261118001 | Li7(PS4)S2 | 1.84 | 2.58 | 10.2 | 0.17 | 2.19 | 0.0198 | 7 | 9.9926 | 997.781774 | 8.0749 | 4.3806 | 2.59014 | 3.66559 | 2.45215 | 2.532 | 0.729645 | 0.61158 | 0.628998 | 2.245 | 1.914 | 2.924 | 0.53 | 0 | 0.53 | 275.8968704 | 0 | 0 | 0 | 1.7 | 2.58 | 1.7 | 2.58 | 0.283203125
1 | Li7PSe6 | shu.ssy_2019122611180312 | Li7(PSe4)Se2 | 1.98 | 2.55 | 10.5 | 0.17 | 2.19 | 0.0198 | 7 | 10.475 | 1149.44166 | 9.1472 | 5.4923 | 2.633 | 3.863 | 2.63018 | 2.653 | 0.706316 | 0.57132 | 0.580692 | 2.314 | 2.164 | 2.944 | 0.66 | 0 | 0.66 | 255.8193102 | 0 | 0 | 0 | 1.84 | 2.55 | 1.84 | 2.55 | 0.5078125
2 | Li6PS5Cl | shu.ssy_2019122611180423 | Li6PS5Cl | 1.835 | 2.676666667 | 9.11 | 0.17 | 2.19 | 0.0198 | 6 | 9.898 | 969.710989 | 7.62 | 4.5265 | 2.52261 | 3.6393 | 2.496216 | 2.482 | 0.701776 | 0.57725 | 0.578577 | 2.2614 | 1.9667 | 2.7709 | 0.5 | 0 | 0.5 | 276.6156316 | 22.1637572 | 22.1637572 | 44.3275144 | 1.6889 | 2.73647 | 1.6811 | 2.87163 | 0.322265625
3 | Li6PS5Br | shu.ssy_2019122611180634 | Li6PS5Br | 1.86 | 2.643333333 | 9.295 | 0.17 | 2.19 | 0.0198 | 6 | 9.953 | 985.966187 | 7.9785 | 4.3309 | 2.7275 | 3.6183 | 2.44081 | 2.4783 | 0.663388 | 0.60463 | 0.555748 | 2.3626 | 1.6076 | 3.0686 | 0.441 | 0.119 | 0.56 | 327.383119 | 17.56484537 | 17.56484537 | 35.12969074 | 1.792936 | 2.8417 | 1.7516 | 2.65668 | 0.2734375
4 | Li6PS5Cl0.5Br0.5 | shu.ssy_2019122611180845 | Li6PS5Cl0.5Br0.5 | 1.8475 | 2.66 | 9.2025 | 0.17 | 2.19 | 0.0198 | 6 | 9.952 | 985.66891 | 7.9388 | 4.4415 | 2.637514 | 3.6352 | 2.44476 | 2.47711 | 0.719665 | 0.59881 | 0.613665 | 2.33086 | 1.77909 | 2.927415 | 0.5 | 0 | 0.5 | 276.6156316 | 34.13703714 | 34.51384964 | 68.65088678 | 1.71569 | 2.7728 | 1.72931 | 2.83677 | 0.33203125
5 | Li6PS5I | shu.ssy_2019122611180948 | Li6PS5I | 1.9 | 2.593333333 | 9.683333333 | 0.17 | 2.19 | 0.0198 | 6 | 10.1448 | 1044.072 | 8.5169 | 4.3943 | 3.024 | 3.644 | 2.354 | 2.464 | 0.586056 | 0.65262 | 0.49357 | 2.656 | 1.155 | 3.375 | 0.37 | 0.26 | 0.63 | 348.4772196 | 0 | 0 | 0 | 2.06 | 2.66 | 1.7 | 2.58 | 0.419921875
6 | Li6AsS5Br | shu.ssy_2019122611180949 | Li6(AsS4)BrS | 1.86 | 2.643333333 | 9.295 | 0.335 | 2.18 | 0.103 | 6 | 10.101 | 1030.6683 | 8.1339 | 5.1245 | 2.93116 | 3.63516 | 2.413 | 2.413 | 0.691714 | 0.62042 | 0.561264 | 2.645 | 1.294 | 3.215 | 0.55 | 0 | 0.55 | 274.6169327 | 9.592083878 | 8.435016819 | 18.0271007 | 1.80992 | 2.91734 | 1.7084 | 2.600979 | 0.263671875
7 | Li6AsS5I | shu.ssy_2019122611180950 | Li6(AsS4)SI | 1.9 | 2.593333333 | 9.683333333 | 0.335 | 2.18 | 0.103 | 6 | 10.2368 | 1072.736 | 8.5219 | 5.169 | 3.123 | 3.663 | 2.395 | 2.423 | 0.60655 | 0.65553 | 0.480721 | 2.795 | 1.015 | 3.437 | 0.52 | 0 | 0.52 | 276.2962889 | 0 | 0 | 0 | 2.06 | 2.66 | 1.7 | 2.58 | 0.37109375
8 | Li6AsSe5I | shu.ssy_2019122611180951 | Li6(AsSe4)SeI | 2.0167 | 2.568333333 | 9.933333333 | 0.335 | 2.18 | 0.103 | 6 | 10.6516 | 1208.4941 | 9.4333 | 6.3184 | 3.133 | 3.833 | 2.534 | 2.523 | 0.637826 | 0.60052 | 0.487464 | 2.834 | 1.285 | 3.435 | 0.55 | 0 | 0.55 | 274.6169327 | 0 | 0 | 0 | 2.06 | 2.66 | 1.84 | 2.55 | 0.44921875
9 | Li6.66PSe5.66Cl0.34 | shu.ssy_201912261118012 | Li6.66(PSe4)(Se1.66Cl0.34) | 1.970367 | 2.584566667 | 10.1124 | 0.17 | 2.19 | 0.0198 | 6.66 | 10.362 | 1112.578908 | 8.8054 | 5.4579 | 2.693 | 3.803 | 2.544 | 2.603 | 0.678758 | 0.54204 | 0.548607 | 2.337 | 1.965 | 3.037 | 0.418 | 0 | 0.418 | 271.2245916 | 15.26752423 | 14.86003949 | 30.12756371 | 1.80725 | 2.6224 | 1.80994 | 2.6197 | 0.56640625
10 | Li6.192PS5.24Br0.757 | shu.ssy_201912261118013 | Li6.192PS5.24Br0.757 | 1.85422 | 2.627967317 | 9.514572286 | 0.17 | 2.19 | 0.0198 | 6.192 | 9.988 | 996.40429 | 8.0504 | 4.4124 | 2.7741 | 3.6231 | 2.37212 | 2.47111 | 0.665215 | 0.60926 | 0.562548 | 2.412 | 1.53718 | 3.122 | 0.437 | 0.158 | 0.595 | 337.0329642 | 22.38707711 | 14.58696236 | 36.97403947 | 1.7686 | 2.782276 | 1.71714 | 2.62826 | 0.263671875
11 | Li6.23PSe5.23I0.77 | shu.ssy_201912261118014 | Li6(PSe4)(Se1.23I0.77) | 2.0082 | 2.564116667 | 10.06366667 | 0.17 | 2.19 | 0.0198 | 6.23 | 10.54 | 1170.905451 | 9.3543 | 5.4891 | 3.03012 | 3.80012 | 2.50218 | 2.54615 | 0.611807 | 0.58897 | 0.489498 | 2.693 | 1.413 | 3.353 | 0.37 | 0.145 | 0.515 | 323.3728877 | 17.91848207 | 0 | 17.91848207 | 2.00756 | 2.63386 | 1.84 | 2.55 | 0.44921875
12 | Li6PS5Cl0.75Br0.25 | shu.ssy_201912261118015 | Li6PS5Cl0.75Br0.25 | 1.84125 | 2.668333333 | 9.15625 | 0.17 | 2.19 | 0.0198 | 6 | 9.89111 | 967.684464 | 7.842 | 4.2183 | 2.57151 | 3.62412 | 2.47783 | 2.46735 | 0.712111 | 0.59712 | 0.606769 | 2.31546 | 1.86322 | 2.81623 | 0.5 | 0 | 0.5 | 276.6156316 | 30.32129485 | 33.57089626 | 63.8921911 | 1.71809 | 2.74283 | 1.70811 | 2.8251 | 0.322265625
13 | Li6PS5Cl0.25Br0.75 | shu.ssy_201912261118016 | Li6PS5Cl0.25Br0.75 | 1.85375 | 2.651666667 | 9.24875 | 0.17 | 2.19 | 0.0198 | 6 | 9.95303 | 985.974973 | 7.97 | 4.3552 | 2.63137 | 3.63873 | 2.42609 | 2.4972 | 0.656927 | 0.60152 | 0.555194 | 2.28927 | 1.79606 | 2.95252 | 0.456 | 0.089 | 0.545 | 319.6841721 | 30.37179034 | 26.98811221 | 57.35990255 | 1.80699 | 2.8361 | 1.71622 | 2.6861 | 0.2734375
14 | Li6PS4.9Se0.1Br | shu.ssy_201912261118027 | Li6PS4.9Se0.1Br | 1.86233 | 2.642833333 | 9.3 | 0.17 | 2.19 | 0.0198 | 6 | 9.99021 | 997.065748 | 5.2943 | 4.7372 | 2.73686 | 3.6317 | 2.38724 | 2.46935 | 0.433986 | 0.60057 | 0.515441 | 2.37073 | 1.61345 | 3.07997 | 0.441 | 0.119 | 0.56 | 327.383119 | 17.0238365 | 27.01111625 | 44.03495276 | 1.796036 | 2.8596 | 1.740076 | 2.64064 | 0.390625
15 | Li6PS4.8Se0.2Br | shu.ssy_201912261118028 | Li6PS4.8Se0.2Br | 1.86467 | 2.642333333 | 9.305 | 0.17 | 2.19 | 0.0198 | 6 | 9.99462 | 998.386965 | 10.7293 | 4.7212 | 2.73807 | 3.6333 | 2.38829 | 2.4713 | 0.435272 | 0.60218 | 0.515936 | 2.37177 | 1.61416 | 3.08133 | 0.441 | 0.119 | 0.56 | 327.383119 | 10.99632548 | 26.83223133 | 37.82855681 | 1.808756 | 2.908 | 1.741356 | 2.60442 | 0.546875
16 | Li6PS4.7Se0.3Br | shu.ssy_201912261118029 | Li6PS4.7Se0.3Br | 1.867 | 2.641833333 | 9.31 | 0.17 | 2.19 | 0.0198 | 6 | 9.99741 | 999.223147 | 5.2597 | 4.8659 | 2.73883 | 3.63431 | 2.38896 | 2.46669 | 0.433786 | 0.59913 | 0.519663 | 2.37244 | 1.61461 | 3.08219 | 0.441 | 0.119 | 0.56 | 327.383119 | 0 | 15.42125182 | 34.26105113 | 1.82 | 2.96 | 1.725208 | 2.5745 | 0.341796875
17 | Li6PS4.6Se0.4Br | shu.ssy_2019122611180210 | Li6PS4.6Se0.4Br | 1.86933 | 2.641333333 | 9.315 | 0.17 | 2.19 | 0.0198 | 6 | 10.00791 | 1002.37481 | 5.2763 | 4.8813 | 2.74171 | 3.63813 | 2.38896 | 2.46928 | 0.436045 | 0.60155 | 0.522003 | 2.37493 | 1.61631 | 3.08542 | 0.441 | 0.119 | 0.56 | 327.383119 | 0 | 19.41973092 | 38.71094913 | 1.82 | 2.96 | 1.740772 | 2.57106 | 0.33203125
18 | Li6PS4.5Se0.5Br | shu.ssy_2019122611180211 | Li6PS4.5Se0.5Br | 1.87167 | 2.640833333 | 9.32 | 0.17 | 2.19 | 0.0198 | 6 | 10.0176 | 1005.289316 | 5.2777 | 4.9316 | 2.74436 | 3.64165 | 2.39378 | 2.47036 | 0.437611 | 0.60287 | 0.524968 | 2.37723 | 1.61787 | 3.08841 | 0.441 | 0.119 | 0.56 | 327.383119 | 0 | 21.77611541 | 41.51458332 | 1.82 | 2.96 | 1.752944 | 2.56846 | 0.322265625
19 | Li6PS4.4Se0.6Br | shu.ssy_2019122611180313 | Li6PS4.4Se0.6Br | 1.874 | 2.640333333 | 9.325 | 0.17 | 2.19 | 0.0198 | 6 | 10.0259 | 1007.790108 | 5.295 | 4.933 | 2.74664 | 3.64467 | 2.39378 | 2.4728 | 0.439553 | 0.60505 | 0.526575 | 2.3792 | 1.61921 | 3.09097 | 0.441 | 0.119 | 0.56 | 327.383119 | 0 | 22.72692181 | 46.32056772 | 1.82 | 2.96 | 1.763312 | 2.5662 | 0.361328125
20 | Li6PS4.3Se0.7Br | shu.ssy_2019122611180314 | Li6PS4.3Se0.7Br | 1.8763 | 2.639833333 | 9.33 | 0.17 | 2.19 | 0.0198 | 6 | 10.0265 | 1007.97101 | 5.296 | 4.9339 | 2.7468 | 3.64489 | 2.39591 | 2.47295 | 0.439682 | 0.60518 | 0.526709 | 2.37934 | 1.61931 | 3.09116 | 0.441 | 0.119 | 0.56 | 327.383119 | 0 | 22.59032309 | 46.18396899 | 1.82 | 2.96 | 1.760644 | 2.5668 | 0.361328125
21 | Li6PS4.2Se0.8Br | shu.ssy_2019122611180315 | Li6PS4.2Se0.8Br | 1.87867 | 2.639333333 | 9.335 | 0.17 | 2.19 | 0.0198 | 6 | 10.03321 | 1009.996064 | 5.3396 | 4.8583 | 2.74864 | 3.64733 | 2.39751 | 2.47774 | 0.442364 | 0.6089 | 0.526314 | 2.38093 | 1.6204 | 3.09322 | 0.441 | 0.119 | 0.56 | 327.383119 | 0 | 23.01545909 | 60.098476 | 1.82 | 2.96 | 1.769958 | 2.5648 | 0.380859375
22 | Li6PS4.1Se0.9Br | shu.ssy_2019122611180316 | Li6PS4.1Se0.9Br | 1.881 | 2.638833333 | 9.34 | 0.17 | 2.19 | 0.0198 | 6 | 10.04182 | 1012.598411 | 5.3161 | 4.9674 | 2.751 | 3.65046 | 2.39751 | 2.47633 | 0.442823 | 0.60843 | 0.530367 | 2.38297 | 1.62179 | 3.09588 | 0.441 | 0.119 | 0.56 | 327.383119 | 0 | 23.01998905 | 67.42127392 | 1.82 | 2.96 | 1.770732 | 2.56462 | 0.37109375
23 | Li6PS4SeBr | shu.ssy_2019122611180317 | Li6PS4SeBr | 1.88333 | 2.638333333 | 9.345 | 0.17 | 2.19 | 0.0198 | 6 | 10.05221 | 1015.744875 | 5.3513 | 4.9342 | 2.75384 | 3.65424 | 2.40205 | 2.48066 | 0.445755 | 0.61204 | 0.531609 | 2.38544 | 1.62346 | 3.09908 | 0.441 | 0.119 | 0.56 | 327.383119 | 0 | 23.04615432 | 73.42387428 | 1.82 | 2.96 | 1.770148 | 2.5648 | 0.37109375
24 | Li6PS5Br0.25I0.75 | shu.ssy_2019122611180418 | Li6PS5Br0.25I0.75 | 1.89 | 2.605833333 | 9.58625 | 0.17 | 2.19 | 0.0198 | 6 | 10.1108 | 1033.609595 | 8.4287 | 4.3582 | 2.90715 | 3.64793 | 2.36737 | 2.48442 | 0.578382 | 0.64447 | 0.485779 | 2.52803 | 1.35839 | 3.26299 | 0.407 | 0.185 | 0.592 | 339.5124779 | 20.91417883 | 3.060038385 | 23.97421721 | 1.99422 | 2.720343 | 1.70372 | 2.582687 | 0.3515625
25 | Li6PS5Br0.75I0.25 | shu.ssy_2019122611180419 | Li6PS5Br0.75I0.25 | 1.87 | 2.630833333 | 9.392083333 | 0.17 | 2.19 | 0.0198 | 6 | 10.036 | 1010.839003 | 8.1957 | 4.3952 | 2.8077 | 3.63577 | 2.36811 | 2.48485 | 0.676156 | 0.6223 | 0.577201 | 2.42359 | 1.5041 | 3.16713 | 0.412 | 0.175 | 0.587 | 337.9822851 | 28.9602177 | 17.93284003 | 46.89305774 | 1.68802 | 2.82592 | 1.73516 | 2.6113 | 0.263671875
26 | Li6PS5Br0.5I0.5 | shu.ssy_2019122611180420 | Li6PS5Br0.5I0.5 | 1.88 | 2.618333333 | 9.489166667 | 0.17 | 2.19 | 0.0198 | 6 | 10.0722 | 1021.816707 | 8.2967 | 4.4091 | 2.85556 | 3.64242 | 2.3638 | 2.48611 | 0.685376 | 0.63229 | 0.587796 | 2.4671 | 1.43582 | 3.2192 | 0.409 | 0.183 | 0.592 | 339.3619573 | 27.28949298 | 5.840294432 | 33.12978741 | 1.93864 | 2.784976 | 1.71544 | 2.5833647 | 0.3125
27 | Li6.1P0.9Ge0.1S5I | shu.ssy_2019122611180421 | Li6.1P0.9Ge0.1S5I | 1.9 | 2.593333333 | 9.683333333 | 0.192 | 2.172 | 0.03212 | 6.1 | 10.16696 | 1050.928554 | 8.5487 | 4.4908 | 2.9429 | 3.66413 | 2.37971 | 2.48715 | 0.590987 | 0.6556 | 0.494682 | 2.56939 | 1.32567 | 3.29406 | 0.377 | 0.27 | 0.647 | 351.9105932 | 0.128067811 | 0.128067811 | 0.256135622 | 2.062256 | 2.65948 | 1.70376 | 2.5792 | 0.390625
28 | Li6.15P0.85Ge0.15S5I | shu.ssy_2019122611180422 | Li6.15P0.85Ge0.15S5I | 1.9 | 2.593333333 | 9.683333333 | 0.203 | 2.163 | 0.03828 | 6.15 | 10.18055 | 1055.148124 | 8.5541 | 4.5902 | 2.94683 | 3.66903 | 2.38289 | 2.4869 | 0.593985 | 0.65624 | 0.493277 | 2.57283 | 1.32745 | 3.29846 | 0.377 | 0.27 | 0.647 | 351.9105932 | 0.10975565 | 0.10975565 | 0.2195113 | 2.06188 | 2.659568 | 1.70188 | 2.579608 | 0.380859375
29 | Li6.2P0.8Ge0.2S5I | shu.ssy_2019122611180524 | Li6.2P0.8Ge0.2S5I | 1.9 | 2.593333333 | 9.683333333 | 0.214 | 2.154 | 0.04444 | 6.2 | 10.18473 | 1056.449224 | 8.6018 | 4.4913 | 2.93396 | 3.67339 | 2.38499 | 2.49818 | 0.595018 | 0.66045 | 0.499771 | 2.55516 | 1.3568 | 3.28973 | 0.359 | 0.33 | 0.689 | 359.9026008 | 3.304958393 | 3.304958393 | 6.609916787 | 2.055432 | 2.6577 | 1.709832 | 2.580978 | 0.380859375
30 | Li6.25P0.75Ge0.25S5I | shu.ssy_2019122611180525 | Li6.25P0.75Ge0.25S5I | 1.9 | 2.593333333 | 9.683333333 | 0.225 | 2.145 | 0.0506 | 6.25 | 10.19308 | 1059.048984 | 8.5857 | 4.6072 | 2.93637 | 3.6764 | 2.38695 | 2.49563 | 0.596811 | 0.65914 | 0.49598 | 2.55725 | 1.35791 | 3.29243 | 0.359 | 0.33 | 0.689 | 359.9026008 | 2.494869411 | 2.494869411 | 4.989738822 | 2.057216 | 2.6583 | 1.707296 | 2.580598 | 0.37109375
31 | Li6.3P0.7Ge0.3S5I | shu.ssy_2019122611180526 | Li6.3P0.7Ge0.3S5I | 1.9 | 2.593333333 | 9.683333333 | 0.236 | 2.136 | 0.05676 | 6.3 | 10.205859 | 1063.037819 | 8.6139 | 4.6363 | 2.94255 | 3.67876 | 2.40928 | 2.48459 | 0.599687 | 0.66174 | 0.49812 | 2.5951 | 1.35095 | 3.27058 | 0.358 | 0.34 | 0.698 | 361.6765778 | 1.913977063 | 1.913977063 | 3.827954126 | 2.058656 | 2.65864 | 1.705856 | 2.580293 | 0.37109375
32 | Li6.4P0.6Ge0.4S5I | shu.ssy_2019122611180527 | Li6.4P0.6Ge0.4S5I | 1.9 | 2.593333333 | 9.683333333 | 0.258 | 2.118 | 0.06908 | 6.4 | 10.229727 | 1070.513393 | 8.6492 | 4.7406 | 2.94943 | 3.68736 | 2.41491 | 2.48732 | 0.605028 | 0.66515 | 0.499567 | 2.60117 | 1.35411 | 3.27823 | 0.358 | 0.34 | 0.698 | 361.6765778 | 1.905459775 | 1.905459775 | 3.81091955 | 2.05828 | 2.658728 | 1.70548 | 2.580371 | 0.361328125
33 | Li6.5P0.5Ge0.5S5I | shu.ssy_2019122611180528 | Li6.5P0.5Ge0.5S5I | 1.9 | 2.593333333 | 9.683333333 | 0.28 | 2.1 | 0.0814 | 6.5 | 10.243147 | 1074.732056 | 8.6235 | 4.9301 | 2.91911 | 3.69768 | 2.43938 | 2.48562 | 0.607988 | 0.66345 | 0.493911 | 2.58865 | 1.42252 | 3.23183 | 0.351 | 0.41 | 0.761 | 374.7309258 | 4.73918017 | 4.73918017 | 9.47836034 | 2.050736 | 2.6568 | 1.713776 | 2.581973 | 0.33203125
34 | Li6.6P0.4Ge0.6S5I | shu.ssy_2019122611180629 | Li6.6P0.4Ge0.6S5I | 1.9 | 2.593333333 | 9.683333333 | 0.302 | 2.082 | 0.09372 | 6.6 | 10.243147 | 1074.732056 | 8.6149 | 4.9548 | 2.91911 | 3.69768 | 2.43938 | 2.48463 | 0.607982 | 0.66278 | 0.492703 | 2.58865 | 1.42252 | 3.23183 | 0.351 | 0.41 | 0.761 | 374.7309258 | 4.625858615 | 4.625858615 | 9.25171723 | 2.051096 | 2.65688 | 1.713416 | 2.581897 | 0.341796875
35 | Li6.7P0.3Ge0.7S5I | shu.ssy_2019122611180630 | Li6.7P0.3Ge0.7S5I | 1.9 | 2.593333333 | 9.683333333 | 0.324 | 2.064 | 0.10604 | 6.7 | 10.28519 | 1088.020078 | 8.6513 | 5.2194 | 2.93109 | 3.71286 | 2.4494 | 2.48699 | 0.617471 | 0.66724 | 0.492132 | 2.59927 | 1.42836 | 3.24509 | 0.351 | 0.41 | 0.761 | 374.7309258 | 7.198922662 | 7.198922662 | 14.39784532 | 2.042472 | 2.6547 | 1.722792 | 2.583731 | 0.322265625
36 | Li6.8P0.2Ge0.8S5I | shu.ssy_2019122611180631 | Li6.8P0.2Ge0.8S5I | 1.9 | 2.593333333 | 9.683333333 | 0.346 | 2.046 | 0.11836 | 6.8 | 10.29982 | 1092.669695 | 8.6874 | 5.2443 | 2.93526 | 3.71814 | 2.45288 | 2.49043 | 0.620776 | 0.67055 | 0.495143 | 2.60297 | 1.4304 | 3.24971 | 0.351 | 0.41 | 0.761 | 374.7309258 | 8.693808874 | 8.693808874 | 17.38761775 | 2.0342088 | 2.653773 | 1.7267688 | 2.585484 | 0.3125
37 | Li6.9P0.1Ge0.9S5I | shu.ssy_2019122611180632 | Li6.9P0.1Ge0.9S5I | 1.9 | 2.593333333 | 9.683333333 | 0.368 | 2.028 | 0.13068 | 6.9 | 10.29787 | 1092.049124 | 8.8326 | 4.8091 | 2.9347 | 3.71744 | 2.45242 | 2.50719 | 0.620434 | 0.68168 | 0.515624 | 2.60248 | 1.43012 | 3.24909 | 0.351 | 0.41 | 0.761 | 374.7309258 | 12.88818474 | 12.88818474 | 25.77636947 | 2.04328 | 2.64235 | 1.77688 | 2.583654 | 0.322265625
38 | Li6.025P0.975Si0.025S5Br | shu.ssy_2019122611180633 | Li6.025P0.975Si0.025S5Br | 1.86 | 2.643333333 | 9.295 | 0.17225 | 2.18275 | 0.0201375 | 6.025 | 9.98192 | 994.585873 | 7.9609 | 4.6187 | 2.73459 | 3.62868 | 2.38526 | 2.47149 | 0.663546 | 0.60158 | 0.550144 | 2.36876 | 1.61211 | 3.07741 | 0.44 | 0.12 | 0.56 | 327.564529 | 16.63571155 | 16.63571155 | 33.2714231 | 1.79952 | 2.8627567 | 1.72752 | 2.640794 | 0.2734375
39 | Li6.05P0.95Si0.05S5Br | shu.ssy_2019122611180735 | Li6.05P0.95Si0.05S5Br | 1.86 | 2.643333333 | 9.295 | 0.1745 | 2.1755 | 0.020475 | 6.05 | 9.98712 | 996.140877 | 7.9694 | 4.6374 | 2.73601 | 3.63057 | 2.3865 | 2.47231 | 0.664772 | 0.60246 | 0.550744 | 2.36999 | 1.61295 | 3.07901 | 0.44 | 0.12 | 0.56 | 327.564529 | 17.08527103 | 17.08527103 | 34.17054205 | 1.79832 | 2.85836 | 1.72872 | 2.643986 | 0.2734375
40 | Li6.075P0.925Si0.075S5Br | shu.ssy_2019122611180736 | Li6.075P0.925Si0.075S5Br | 1.86 | 2.643333333 | 9.295 | 0.17675 | 2.16825 | 0.0208125 | 6.075 | 9.99383 | 998.15006 | 7.9209 | 4.8345 | 2.73785 | 3.63301 | 2.3881 | 2.46678 | 0.666255 | 0.59898 | 0.543139 | 2.37159 | 1.61404 | 3.08108 | 0.44 | 0.12 | 0.56 | 327.564529 | 17.92513573 | 17.92513573 | 35.85027145 | 1.79592 | 2.80342 | 1.73112 | 2.650409 | 0.283203125
41 | Li6.10P0.90Si0.10S5Br | shu.ssy_2019122611180737 | Li6.10P0.90Si0.10S5Br | 1.86 | 2.643333333 | 9.295 | 0.179 | 2.161 | 0.02115 | 6.1 | 10.00242 | 1000.726303 | 8.0496 | 4.5334 | 2.7402 | 3.63614 | 2.39016 | 2.48117 | 0.668519 | 0.60956 | 0.560532 | 2.37362 | 1.61542 | 3.08373 | 0.44 | 0.12 | 0.56 | 327.564529 | 17.08527103 | 17.08527103 | 34.17054205 | 1.79832 | 2.85836 | 1.72872 | 2.643986 | 0.25390625
42 | Li6.125P0.875Si0.125S5Br | shu.ssy_2019122611180738 | Li6.125P0.875Si0.125S5Br | 1.86 | 2.643333333 | 9.295 | 0.18125 | 2.15375 | 0.0214875 | 6.125 | 10.00982 | 1002.948889 | 7.9996 | 4.7393 | 2.74223 | 3.63883 | 2.39192 | 2.4752 | 0.670111 | 0.60578 | 0.552427 | 2.37538 | 1.61662 | 3.08601 | 0.44 | 0.12 | 0.56 | 327.564529 | 15.67366434 | 15.67366434 | 31.34732868 | 1.80192 | 2.871646 | 1.72512 | 2.634448 | 0.263671875
43 | Li6.15P0.85Si0.15S5Br | shu.ssy_2019122611180739 | Li6.15P0.85Si0.15S5Br | 1.86 | 2.643333333 | 9.295 | 0.1835 | 2.1465 | 0.021825 | 6.15 | 10.01452 | 1004.362235 | 8.0512 | 4.6293 | 2.74352 | 3.64053 | 2.39305 | 2.48094 | 0.671315 | 0.61007 | 0.559253 | 2.3765 | 1.61738 | 3.08746 | 0.44 | 0.12 | 0.56 | 327.564529 | 14.62176864 | 14.62176864 | 29.24353728 | 1.80432 | 2.880677 | 1.72272 | 2.628151 | 0.263671875
44 | Li6.175P0.825Si0.175S5Br | shu.ssy_2019122611180840 | Li6.175P0.825Si0.175S5Br | 1.86 | 2.643333333 | 9.295 | 0.18575 | 2.13925 | 0.0221625 | 6.175 | 10.01933 | 1005.810224 | 7.9817 | 4.8716 | 2.74484 | 3.64228 | 2.3942 | 2.47307 | 0.672309 | 0.60485 | 0.548881 | 2.37764 | 1.61815 | 3.08895 | 0.44 | 0.12 | 0.56 | 327.564529 | 17.08527103 | 17.08527103 | 34.17054205 | 1.79832 | 2.85836 | 1.72872 | 2.643986 | 0.2734375
45 | Li6.20P0.80Si0.20S5Br | shu.ssy_2019122611180841 | Li6.20P0.80Si0.20S5Br | 1.86 | 2.643333333 | 9.295 | 0.188 | 2.132 | 0.0225 | 6.2 | 10.02402 | 1007.223381 | 8.0093 | 4.8306 | 2.74612 | 3.64399 | 2.39532 | 2.47601 | 0.673443 | 0.60716 | 0.552206 | 2.37875 | 1.61891 | 3.09039 | 0.44 | 0.12 | 0.56 | 327.564529 | 17.08527103 | 17.08527103 | 34.17054205 | 1.79832 | 2.85836 | 1.72872 | 2.643986 | 0.263671875
46 | Li6.225P0.775Si0.225S5Br | shu.ssy_2019122611180842 | Li6.225P0.775Si0.225S5Br | 1.86 | 2.643333333 | 9.295 | 0.19025 | 2.12475 | 0.0228375 | 6.225 | 10.03151 | 1009.482924 | 8.0395 | 4.8057 | 2.74817 | 3.64671 | 2.39711 | 2.4792 | 0.67524 | 0.60982 | 0.555605 | 2.38053 | 1.62012 | 3.0927 | 0.44 | 0.12 | 0.56 | 327.564529 | 15.15944703 | 15.15944703 | 30.31889405 | 1.80312 | 2.87614 | 1.72392 | 2.631294 | 0.263671875
47 | Li6.25P0.75Si0.25S5Br | shu.ssy_2019122611180843 | Li6.25P0.75Si0.25S5Br | 1.86 | 2.643333333 | 9.295 | 0.1925 | 2.1175 | 0.023175 | 6.25 | 10.03652 | 1010.996061 | 8.072 | 4.7536 | 2.74955 | 3.64853 | 2.3983 | 2.48271 | 0.676466 | 0.61256 | 0.559604 | 2.38172 | 1.62093 | 3.09424 | 0.44 | 0.12 | 0.56 | 327.564529 | 14.64924613 | 14.62176864 | 29.27101477 | 1.8025 | 2.880997 | 1.72272 | 2.628151 | 0.263671875
48 | Li6.30P0.70Si0.30S5Br | shu.ssy_2019122611180844 | Li6.30P0.70Si0.30S5Br | 1.86 | 2.643333333 | 9.295 | 0.197 | 2.103 | 0.02385 | 6.3 | 10.05213 | 1015.720591 | 8.1459 | 4.6711 | 2.75382 | 3.65421 | 2.40203 | 2.49068 | 0.680255 | 0.61904 | 0.568289 | 2.38542 | 1.62345 | 3.09906 | 0.44 | 0.12 | 0.56 | 327.564529 | 15.67366434 | 15.67366434 | 31.34732868 | 1.80192 | 2.871646 | 1.72512 | 2.634448 | 0.244140625
49 | Li6.35P0.65Si0.35S5Br | shu.ssy_2019122611180946 | Li6.35P0.65Si0.35S5Br | 1.86 | 2.643333333 | 9.295 | 0.2015 | 2.0885 | 0.024525 | 6.35 | 10.04681 | 1014.108883 | 8.0841 | 4.8051 | 2.75236 | 3.65227 | 2.40076 | 2.48384 | 0.678886 | 0.61395 | 0.560146 | 2.38416 | 1.62259 | 3.09742 | 0.44 | 0.12 | 0.56 | 327.564529 | 15.15944703 | 15.15944703 | 30.31889405 | 1.80312 | 2.87614 | 1.72392 | 2.631294 | 0.25390625
50 | Li6.50P0.50Si0.50S5Br | shu.ssy_2019122611180947 | Li6.50P0.50Si0.50S5Br | 1.86 | 2.643333333 | 9.295 | 0.215 | 2.045 | 0.02655 | 6.5 | 10.05212 | 1015.7177 | 8.0768 | 4.8714 | 2.75382 | 3.6542 | 2.40203 | 2.48295 | 0.680115 | 0.61363 | 0.558541 | 2.38542 | 1.62345 | 3.09905 | 0.44 | 0.12 | 0.56 | 327.564529 | 15.67366434 | 15.67366434 | 31.34732868 | 1.80192 | 2.871646 | 1.72512 | 2.634448 | 0.25390625