## Sheet1
NO | formula | material_id | chemical_compound | ranion | ENanion | PLanion | rcation | ENcation | PLcation | CLi | a | v | v[LiACE2] | v[BE4] | DLi-A | DLi-B | DLi-C | DLi-E | BNintra | BNdoublet | BNinter | DLi-Li intra | DLi-Li doublet | DLi-Li inter | OCCLi48h | OCCLi24g | OCCLi all | SconfLi | SconfA | SconfC | Sconfanion | rA | ENA | rC | ENC | Ea(eV)
0 | Li7PS6 | shu.ssy_201912261118001 | Li7(PS4)S2 | 1.84 | 2.58 | 10.2 | 0.17 | 2.19 | 0.0198 | 7 | 9.9926 | 997.781774 | 8.0749 | 4.3806 | 2.59014 | 3.66559 | 2.45215 | 2.532 | 0.729645 | 0.61158 | 0.628998 | 2.245 | 1.914 | 2.924 | 0.53 | 0 | 0.53 | 275.8968704 | 0 | 0 | 0 | 1.7 | 2.58 | 1.7 | 2.58 | 0.283203125
1 | Li7PSe6 | shu.ssy_2019122611180312 | Li7(PSe4)Se2 | 1.98 | 2.55 | 10.5 | 0.17 | 2.19 | 0.0198 | 7 | 10.475 | 1149.44166 | 9.1472 | 5.4923 | 2.633 | 3.863 | 2.63018 | 2.653 | 0.706316 | 0.57132 | 0.580692 | 2.314 | 2.164 | 2.944 | 0.66 | 0 | 0.66 | 255.8193102 | 0 | 0 | 0 | 1.84 | 2.55 | 1.84 | 2.55 | 0.5078125
2 | Li6PS5Cl | shu.ssy_2019122611180423 | Li6PS5Cl | 1.835 | 2.676666667 | 9.11 | 0.17 | 2.19 | 0.0198 | 6 | 9.898 | 969.710989 | 7.62 | 4.5265 | 2.52261 | 3.6393 | 2.496216 | 2.482 | 0.701776 | 0.57725 | 0.578577 | 2.2614 | 1.9667 | 2.7709 | 0.5 | 0 | 0.5 | 276.6156316 | 22.1637572 | 22.1637572 | 44.3275144 | 1.6889 | 2.73647 | 1.6811 | 2.87163 | 0.322265625
3 | Li6PS5Br | shu.ssy_2019122611180634 | Li6PS5Br | 1.86 | 2.643333333 | 9.295 | 0.17 | 2.19 | 0.0198 | 6 | 9.953 | 985.966187 | 7.9785 | 4.3309 | 2.7275 | 3.6183 | 2.44081 | 2.4783 | 0.663388 | 0.60463 | 0.555748 | 2.3626 | 1.6076 | 3.0686 | 0.441 | 0.119 | 0.56 | 327.383119 | 17.56484537 | 17.56484537 | 35.12969074 | 1.792936 | 2.8417 | 1.7516 | 2.65668 | 0.2734375
4 | Li6PS5Cl0.5Br0.5 | shu.ssy_2019122611180845 | Li6PS5Cl0.5Br0.5 | 1.8475 | 2.66 | 9.2025 | 0.17 | 2.19 | 0.0198 | 6 | 9.952 | 985.66891 | 7.9388 | 4.4415 | 2.637514 | 3.6352 | 2.44476 | 2.47711 | 0.719665 | 0.59881 | 0.613665 | 2.33086 | 1.77909 | 2.927415 | 0.5 | 0 | 0.5 | 276.6156316 | 34.13703714 | 34.51384964 | 68.65088678 | 1.71569 | 2.7728 | 1.72931 | 2.83677 | 0.33203125
5 | Li6PS5I | shu.ssy_2019122611180948 | Li6PS5I | 1.9 | 2.593333333 | 9.683333333 | 0.17 | 2.19 | 0.0198 | 6 | 10.1448 | 1044.072 | 8.5169 | 4.3943 | 3.024 | 3.644 | 2.354 | 2.464 | 0.586056 | 0.65262 | 0.49357 | 2.656 | 1.155 | 3.375 | 0.37 | 0.26 | 0.63 | 348.4772196 | 0 | 0 | 0 | 2.06 | 2.66 | 1.7 | 2.58 | 0.419921875
6 | Li6AsS5Br | shu.ssy_2019122611180949 | Li6(AsS4)BrS | 1.86 | 2.643333333 | 9.295 | 0.335 | 2.18 | 0.103 | 6 | 10.101 | 1030.6683 | 8.1339 | 5.1245 | 2.93116 | 3.63516 | 2.413 | 2.413 | 0.691714 | 0.62042 | 0.561264 | 2.645 | 1.294 | 3.215 | 0.55 | 0 | 0.55 | 274.6169327 | 9.592083878 | 8.435016819 | 18.0271007 | 1.80992 | 2.91734 | 1.7084 | 2.600979 | 0.263671875
7 | Li6AsS5I | shu.ssy_2019122611180950 | Li6(AsS4)SI | 1.9 | 2.593333333 | 9.683333333 | 0.335 | 2.18 | 0.103 | 6 | 10.2368 | 1072.736 | 8.5219 | 5.169 | 3.123 | 3.663 | 2.395 | 2.423 | 0.60655 | 0.65553 | 0.480721 | 2.795 | 1.015 | 3.437 | 0.52 | 0 | 0.52 | 276.2962889 | 0 | 0 | 0 | 2.06 | 2.66 | 1.7 | 2.58 | 0.37109375
8 | Li6AsSe5I | shu.ssy_2019122611180951 | Li6(AsSe4)SeI | 2.0167 | 2.568333333 | 9.933333333 | 0.335 | 2.18 | 0.103 | 6 | 10.6516 | 1208.4941 | 9.4333 | 6.3184 | 3.133 | 3.833 | 2.534 | 2.523 | 0.637826 | 0.60052 | 0.487464 | 2.834 | 1.285 | 3.435 | 0.55 | 0 | 0.55 | 274.6169327 | 0 | 0 | 0 | 2.06 | 2.66 | 1.84 | 2.55 | 0.44921875
9 | Li6.66PSe5.66Cl0.34 | shu.ssy_201912261118012 | Li6.66(PSe4)(Se1.66Cl0.34) | 1.970367 | 2.584566667 | 10.1124 | 0.17 | 2.19 | 0.0198 | 6.66 | 10.362 | 1112.578908 | 8.8054 | 5.4579 | 2.693 | 3.803 | 2.544 | 2.603 | 0.678758 | 0.54204 | 0.548607 | 2.337 | 1.965 | 3.037 | 0.418 | 0 | 0.418 | 271.2245916 | 15.26752423 | 14.86003949 | 30.12756371 | 1.80725 | 2.6224 | 1.80994 | 2.6197 | 0.56640625